## Sheet1
P | T | Al/clay | C
0.7517583 | 473 | 10 | 0.07523287
1.052262 | 473 | 10 | 0.1019815
1.950279 | 473 | 10 | 0.1354049
2.326407 | 473 | 10 | 0.1755297
3.972563 | 473 | 10 | 0.2340188
5.245336 | 473 | 10 | 0.2891723
7.039622 | 473 | 10 | 0.3326077
8.610153 | 473 | 10 | 0.3777207
10.32869 | 473 | 10 | 0.4061078
12.04835 | 473 | 10 | 0.4495449
13.61751 | 473 | 10 | 0.4762633
19.81864 | 473 | 10 | 0.5714329
26.84017 | 473 | 10 | 0.6598939
33.33693 | 473 | 10 | 0.7165949
40.05683 | 473 | 10 | 0.7632571
46.85074 | 473 | 10 | 0.8015564
53.49489 | 473 | 10 | 0.8331702
60.21304 | 473 | 10 | 0.8564211
66.93057 | 473 | 10 | 0.8713108
0.9763872 | 473 | 30 | 0.08526095
2.474288 | 473 | 30 | 0.1571315
4.269073 | 473 | 30 | 0.2072559
5.988858 | 473 | 30 | 0.2523653
8.156402 | 473 | 30 | 0.297464
9.876561 | 473 | 30 | 0.3475901
11.66935 | 473 | 30 | 0.3709587
13.68627 | 473 | 30 | 0.3976664
20.55792 | 473 | 30 | 0.4777698
27.35357 | 473 | 30 | 0.5394803
33.4762 | 473 | 30 | 0.5828123
40.49349 | 473 | 30 | 0.6144173
46.98851 | 473 | 30 | 0.6477069
53.63303 | 473 | 30 | 0.6843375
60.27569 | 473 | 30 | 0.6958845
66.84321 | 473 | 30 | 0.7007443
1.200143 | 473 | 90 | 0.08358337
2.098534 | 473 | 90 | 0.1220234
3.221928 | 473 | 90 | 0.1755083
4.493453 | 473 | 90 | 0.2139395
5.689852 | 473 | 90 | 0.2456835
7.110255 | 473 | 90 | 0.2790944
8.231778 | 473 | 90 | 0.3074957
9.726559 | 473 | 90 | 0.3375603
11.14596 | 473 | 90 | 0.3575933
12.49137 | 473 | 90 | 0.3859892
13.98577 | 473 | 90 | 0.4110371
20.11091 | 473 | 90 | 0.4878139
26.75755 | 473 | 90 | 0.5528725
33.85084 | 473 | 90 | 0.6028703
40.34561 | 473 | 90 | 0.6328154
46.84025 | 473 | 90 | 0.6610884
54.00505 | 473 | 90 | 0.6692784
66.91572 | 473 | 90 | 0.6723145
1.050889 | 473 | 150 | 0.08358693
2.996925 | 473 | 150 | 0.1604635
4.343575 | 473 | 150 | 0.2055819
6.06311 | 473 | 150 | 0.2473468
8.305406 | 473 | 150 | 0.294116
10.02444 | 473 | 150 | 0.329192
12.26599 | 473 | 150 | 0.3659277
13.98465 | 473 | 150 | 0.395987
19.8109 | 473 | 150 | 0.4677542
26.90518 | 473 | 150 | 0.5311298
33.62496 | 473 | 150 | 0.5761198
40.12073 | 473 | 150 | 0.6194429
47.36127 | 473 | 150 | 0.6426813
53.55716 | 473 | 150 | 0.6676169
60.12544 | 473 | 150 | 0.6825101
67.14097 | 473 | 150 | 0.6907037
1.149964 | 623 | 10 | 0.080042
2.597024 | 623 | 10 | 0.1413356
3.814708 | 623 | 10 | 0.1890061
5.787854 | 623 | 10 | 0.241769
7.079042 | 623 | 10 | 0.2809199
8.822427 | 623 | 10 | 0.3183561
10.48923 | 623 | 10 | 0.3506835
13.06158 | 623 | 10 | 0.3846925
14.12146 | 623 | 10 | 0.4017025
20.17441 | 623 | 10 | 0.4833269
27.20373 | 623 | 10 | 0.5461882
33.92784 | 623 | 10 | 0.5937247
40.27134 | 623 | 10 | 0.6259383
47.4465 | 623 | 10 | 0.6666495
53.78614 | 623 | 10 | 0.6818274
60.27588 | 623 | 10 | 0.6935945
67.21819 | 623 | 10 | 0.7053506
1.149193 | 623 | 30 | 0.07663487
2.214473 | 623 | 30 | 0.1174948
4.26652 | 623 | 30 | 0.185588
5.481506 | 623 | 30 | 0.2213335
7.604357 | 623 | 30 | 0.268982
9.800326 | 623 | 30 | 0.3064073
14.11375 | 623 | 30 | 0.3676311
20.99451 | 623 | 30 | 0.4407175
28.70077 | 623 | 30 | 0.4950444
33.61147 | 623 | 30 | 0.5289965
40.93557 | 623 | 30 | 0.5611862
47.35102 | 623 | 30 | 0.5780658
53.53865 | 623 | 30 | 0.5881367
60.47981 | 623 | 30 | 0.5947821
68.70175 | 623 | 30 | 0.594582
0.9944763 | 623 | 90 | 0.05960286
1.60833 | 623 | 90 | 0.1055845
2.974948 | 623 | 90 | 0.1447335
3.734651 | 623 | 90 | 0.1685651
5.327561 | 623 | 90 | 0.2077086
6.163465 | 623 | 90 | 0.2349455
7.754062 | 623 | 90 | 0.2638677
8.815102 | 623 | 90 | 0.2859883
10.4792 | 623 | 90 | 0.3063908
11.76769 | 623 | 90 | 0.3336166
12.97728 | 623 | 90 | 0.3455123
14.03793 | 623 | 90 | 0.3659294
20.23944 | 623 | 90 | 0.4373287
27.56816 | 623 | 90 | 0.4899612
34.44005 | 623 | 90 | 0.5238656
41.00714 | 623 | 90 | 0.5441487
47.19669 | 623 | 90 | 0.5627374
55.94587 | 623 | 90 | 0.5591173
0.842844 | 623 | 150 | 0.05619939
2.139043 | 623 | 150 | 0.1174966
4.794535 | 623 | 150 | 0.1855751
7.524686 | 623 | 150 | 0.2502446
9.418162 | 623 | 150 | 0.2842701
12.14292 | 623 | 150 | 0.3250896
15.47381 | 623 | 150 | 0.3778195
20.9922 | 623 | 150 | 0.4304961
28.01997 | 623 | 150 | 0.4865431
34.2153 | 623 | 150 | 0.5306853
40.78471 | 623 | 150 | 0.5611899
47.88289 | 623 | 150 | 0.5950887
54.90218 | 623 | 150 | 0.6136572
60.86467 | 623 | 150 | 0.6288443
67.50488 | 623 | 150 | 0.6389041
0.6098777 | 773 | 10 | 0.1271039
1.293129 | 773 | 10 | 0.233867
2.72245 | 773 | 10 | 0.2846798
4.149864 | 773 | 10 | 0.310069
5.651796 | 773 | 10 | 0.3286767
7.228119 | 773 | 10 | 0.338808
9.030285 | 773 | 10 | 0.3591034
10.98212 | 773 | 10 | 0.3743104
12.03326 | 773 | 10 | 0.3844544
13.98535 | 773 | 10 | 0.4030512
20.21447 | 773 | 10 | 0.4283241
27.34391 | 773 | 10 | 0.4535752
33.87301 | 773 | 10 | 0.4771459
40.55102 | 773 | 10 | 0.4854588
1.053552 | 773 | 30 | 0.04065246
3.457839 | 773 | 30 | 0.08635696
5.184978 | 773 | 30 | 0.1066541
6.762191 | 773 | 30 | 0.1286498
8.789945 | 773 | 30 | 0.1557194
10.14157 | 773 | 30 | 0.1709409
11.64312 | 773 | 30 | 0.1844639
13.44478 | 773 | 30 | 0.1979795
16.14701 | 773 | 30 | 0.2148633
20.27564 | 773 | 30 | 0.2435769
27.33056 | 773 | 30 | 0.2756094
33.8594 | 773 | 30 | 0.2957903
40.53779 | 773 | 30 | 0.3091879
47.14078 | 773 | 30 | 0.3175026
55.76897 | 773 | 30 | 0.3189886
0.7524284 | 773 | 90 | 0.02710043
2.029916 | 773 | 90 | 0.05418814
2.630892 | 773 | 90 | 0.06434308
4.208487 | 773 | 90 | 0.09142353
5.184978 | 773 | 90 | 0.1066541
6.536475 | 773 | 90 | 0.1201807
7.287378 | 773 | 90 | 0.1286371
8.639002 | 773 | 90 | 0.1438586
9.465185 | 773 | 90 | 0.155703
11.04125 | 773 | 90 | 0.1624445
12.09277 | 773 | 90 | 0.1776733
13.44401 | 773 | 90 | 0.1878101
14.49502 | 773 | 90 | 0.1962592
20.27424 | 773 | 90 | 0.2249328
27.47858 | 773 | 90 | 0.2484872
34.15659 | 773 | 90 | 0.2568001
1.878591 | 773 | 150 | 0.03724265
4.432422 | 773 | 150 | 0.07616387
7.210952 | 773 | 150 | 0.1099949
9.838665 | 773 | 150 | 0.1336601
12.39084 | 773 | 150 | 0.1505474
14.34217 | 773 | 150 | 0.1589748
20.27208 | 773 | 150 | 0.1961193
27.10154 | 773 | 150 | 0.2230726
34.00539 | 773 | 150 | 0.2415495
40.6085 | 773 | 150 | 0.2515591
47.06143 | 773 | 150 | 0.2598775
53.73918 | 773 | 150 | 0.2648005